## Table 1
|  |  |  | Amsoil Signature Series 0W-20 API SN + 2020 | Dragon 0W-20 API SN ILSAC GF-5 | G-Energy Far East 0W- 20 API SP | Idemitsu Zepro 0W-20 API SP NEW 2022 | Kendall GT-1 Full Synthetic with Liquid Titanium 0W-20 | Mazda Original Oil Supra 0W-20 API SN | Mobil1 0W-20 Advanced Fuel Economy USA API SN | Moly Green Hybrid Car 0W-20 API SN | Mitsubishi 0W-20 API SM | Neste Pro 0W-20 API SN ILSAC GF-5 | NGN Future 0W-20 API SN | Petronas Syntium 7000 0W-20 API SN | Profix API SN 0W-20 | Petro-Canada Supreme Synthetic 0W-20 API SN Dexos1 Gen2 | Kixx G1 0W-20 API SN Plus | Redline 0W-20 | Shell Helix Ultra 0W-20 API SN | Toyota Motor Oil 0W-20 API SP ILSAC GF-6 | Toyota Motor Oil 0W-20 USA | Unico 0W-20 API SN | United Eco Elite 0W-20 API SN (с PAO) | Valvoline Synpower 0W-20 API SN | Wolf Ecotech 0W-20 D1 FE API SN Dexos1 Gen2 | Xenum Nippon Energy 0W-20 API SM | Yacco Lube HY 0W-20 API SN | ZIC X7 FE 0W-20 API SN | S-Oil Seven Red1 0W- 20 API SN | Lukoil Genesis Special FE 0W-20 API SN | Fuchs Titan Syn SN 0W-20 | Eurol Evolence 0W-20 API SN | Honda Ultra Leo 0W-20 API SN | Alpine RSL 0W-20 API SN | Rolf JP 0W-20 API SN | Eni i-Sint 0W-20 API SN | MAG1 Dexos1 0W-20 API SN | Akkora PRO 0W-20 Hybrid | Motorex Concept B-XL 0W-20 | Lexus 0W-20 Advanced Fuel Economy Lexus Hybrid Drive | Motul Hybrid 0W-20 API SN ILSAC GF-5 | Everest Full Synthetic Motor Oil 0W-20 API SN | Amsoil XL Extended Life Synthetic 0W-20 | Lukoil Genesis Glidetech 0W-20 API SN | Chevron Havoline ProDS 0W-20 API SN Dexos1 Gen2 | X-Oil Energy FE 0W-20 API SN | Addinol Economic 020 0W-20 | Eneos Sustina 0W-20 API SN | Eneos Ecostage 0W-20 API SN | Techno Power SN 0W- 20 | Areol Eco Energy DX1 0W-20 | Mobil 1 0W-20 API SN; ILSAC GF-5; Dexos1 Gen2 | Moly Green Perfect 0W-20 API SN | Eurol Evolence 0W-20 | GToil GT Ultra Energy 0W-20 | Quaker State Ultimate Durability 0W-20 | Texaco Havoline ProDS MG 0W-20 | Sanlube ALBA 0W-20 API SN ILSAC GF-5 | Vatoil Syntech FE 0W-20 | Lotos oil Quazar Dynamic DX 0W-20 | Total Quartz 9000 Future GF-5 0W-20 | Lukoil Genesis Armortech JP 0W-20 | S-Oil Seven Red #9 SN 0W-20 API SN | Mazda Original Oil Supra-X 0W-20 | Subaru 0W-20 API SN | Shell Helix Ultra 0W-20 API SN Plus | Bardahl XTC S9 Hybrid 0W-20 SN | ZIC Zero 20 0W-20 SN+ | Castrol EDGE Supercar A 0W-20 | Shell Helix Ultra Professional AS-L 0W-20 | Autobacs Engine Oil 0W-20 API SP ILSAC GF-6A | Gulf Arrow GT-20 0W-20 | C&L Eagle Premium 0W-20 | Suzuki Ecstar 0W-20 | Oilway Dynamic Hi- Tech Professional 0W-20 | TCL Zero Line 0W-20 API SP GF-6 | Extreme A.M.G. VR2 0W-20 GTE | Castle Motor Oil 0W-20 API SP | Kixx Hybrid 0W-20 API SP | Shell Helix HX8 0W-20 API SN Plus | Honda Engine Oil Type 2.0 0W-20 | Superia CWorks Motor Oil 0W-20 | Valvoline Maxlife 0W-20 API SN Plus | Sintec Platinum 0W-20 API SP | Gazpromneft Premium JK 0W-20 | Toyota Engine Oil Advanced Fuel Economy Extra 0W-20 | Bardahl XTS 0W-20 API SP | Taif Allegro 0W-20 | Moly Green PRO S SP 0W-20 | Moly Green Premium 0W-20 API SP | Moly Green Hybrid 0W-20 API SP
Год проведения анализа | Единицы измерения | Метод испытания | Требования нормативов | 2021 | 2018 | 2021 | 2022 | 2016 | 2015 | 2016 | 2016 | 2013 | 2018 | 2017 | 2015 | 2015 | 2018 | 2019 | 2014 | 2016 | 2021 | 2016 | 2015 | 2017 | 2015 | 2018 | 2014 | 2014 | 2016 | 2016 | 2016 | 2016 | 2016 | 2017 | 2016 | 2017 | 2016 | 2017 | 2017 | 2018 | 2018 | 2018 | 2018 | 2017 | 2018 | 2018 | 2018 | 2016 | 2018 | 2018 | 2019 | 2019 | 2019 | 2019 | 2019 | 2022 | 2019 | 2019 | 2020 | 2020 | 2020 | 2020 | 2020 | 2020 | 2020 | 2020 | 2020 | 2020 | 2020 | 2020 | 2020 | 2020 | 2020 | 2020 | 2020 | 2020 | 2021 | 2021 | 2021 | 2021 | 2021 | 2021 | 2021 | 2021 | 2021 | 2021 | 2021 | 2022 | 2022 | 2022 | 2022 | 2022
Вязкость кинематическая при 40С | мм2/с | ГОСТ 33 | нет данных | 48.39 | 46.03 | 47.03 | 29.62 | 47.24 | 35.57 | 46.48 | 45.98 | 42.87 | 44.17 | 43.96 | 48.03 | 44.2 | 44.74 | 47.41 | 36.53 | 47.42 | 36.52 | 36.8 | 45.19 | 44.71 | 45.56 | 43.28 | 46.67 | 41.74 | 44.58 | 43.63 | 38.75 | 43.61 | 42.19 | 31.47 | 45.1 | 42.66 | 42.08 | 43.84 | 39.87 | 34.78 | 35.52 | 43.16 | 45.94 | 45.35 | 38.44 | 40.9 | 40.45 | 43.36 | 33.02 | 43.45 | 44.75 | 43.4 | 46.03 | 45.73 | 45.22 | 41.11 | 46.98 | 42.84 | 44.9 | 41.45 | 44.3 | 46.52 | 42.79 | 45.28 | 28.67 | 41.3 | 45.92 | 40.53 | 42.26 | 38.15 | 46.95 | 43.26 | 43.69 | 42.38 | 30.05 | - | 42.89 | 46.76 | 46.37 | 33.76 | 47.2 | 35.52 | 45.6 | 46.27 | 49.32 | 45.14 | 35.32 | 45.35 | 48.74 | 45.19 | 45.97 | 44.96
Вязкость кинематическая при 100С | мм2/с ГОСТ | 33 6, | 9-9,3 1 | 8.92 | 8.63 | 8.82 | 7.58 | 8.85 | 8.25 | 8.79 | 8.62 | 8.92 | 8.54 | 8.29 | 8.95 | 8.45 | 8.41 | 8.85 | 7.03 | 8.94 | 8.38 | 8.81 | 8.55 | 8.67 | 8.62 | 8.32 | 8.46 | 8.11 | 8.43 | 8.25 | 7.87 | 8.22 | 8.32 | 7.39 | 8.7 | 8.24 | 8.04 | 8.35 | 7.59 | 7.82 | 8.42 | 8.27 | 8.62 | 8.52 | 7.8 | 7.6 | 7.875 | 8.25 | 7.945 | 8.291 | 8.52 | 8.3 | 8.78 | 8.32 | 8.64 | 7.88 | 8.6 | 8.51 | 8.7 | 8.19 | 8.44 | 8.81 | 8.38 | 8.5 | 7.42 | 8.33 | 8.66 | 7.82 | 8.09 | 8.54 | 8.88 | 8.42 | 9.22 | 8.19 | 7.72 | 8.46 | 8.21 | 8.64 | 8.89 | 7.84 | 8.8 | 8.18 | 8.46 | 8.86 | 9.09 | 8.53 | 8.2 | 8.53 | 8.82 | 8.34 | 8.66 | 8.57
Индекс вязкости | - | ГОСТ 25371 | нет данных | 167 | 169 | 170 | 242 | 170 | 219 | 172 | 168 | 173 | 174 | 167 | 170 | 171 | 167 | 169 | 158 | 172 | 217 | 232 | 170 | 176 | 170 | 171 | 160 | 172 | 169 | 167 | 180 | 166 | 178 | 214 | 175 | 172 | 167 | 170 | 161 | 206 | 226 | 170 | 169 | 168 | 179 | 156 | 170 | 169 | 227 | 169 | 171 | 170 | 173 | 159 | 173 | 166 | 163 | 181 | 176 | 177 | 170 | 172 | 176 | 167 | 244 | 183 | 170 | 167 | 168 | 211 | 172 | 175 | 201 | 171 | 244 | 176 | 170 | 165 | 176 | 215 | 169 | 216 | 161 | 175 | 168 | 169 | 218 | 168 | 162 | 162 | 170 | 172
Щелочное число | мг. КОН на 1 г. | ГОСТ 30050 не | т данных | 11.3 | 7.3 | 7.36 | 8.2 | 7.92 | 6,78* | 9.21 | 8.01 | 7.09 | 8.69 | 9.49 | 8.54 | 7.93 | 8.5 | 7.57 | 12.4 | 9.01 | 9.22 | 8.09 | 8.04 | 8.2 | 8.69 | 8.58 | 10.3 | 8.54 | 8.26 | 7.04 | 8.59 | 8.69 | 8.56 | 9.2 | 7,08* | 7.45 | 8.7 | 7.53 | 7.29 | 8.03 | 7.87 | 8.55 | 7.99 | 8.53 | 8.5 | 6,49* | 8.4 | 8.66 | 12.3 | 7.7 | 7.07 | 6,222 | 9.19 | 8.24 | 7.26 | 7.32 | 8.86 | 7.08 | 7.38 | 7.67 | 8.07 | 8.49 | 8.06 | 8.76 | 7.7 | 8.04 | 7.87 | 8.12 | 8.22 | 6.54 | 7.76 | 6.85 | 8.22 | 6.19 | 8.57 | 8.6 | 6.64 | 10.62 | 7.15 | 8.63 | 7,042 | 7.98 | 6.95 | 8.05 | 7.21 | 8.05 | 10.3 | 8.56 | 6.64 | 7.36 | 6.73 | 6.87
Кислотное число | мг. КОН на 1 г. | ГОСТ 11362 | нет данных | 1.64 | 1.7 | 1.68 | 1.69 | 1.55 | 2.01 | 1.59 | 1.77 | 1.58 | 1.22 | 1.3 | 1.64 | 1.65 | 1.71 | 1.68 | 2.59 | 1.36 | 1.74 | 2.12 | 1.68 | 1.88 | 1.51 | 1.55 | 2.63 | 2.1 | 1.87 | 1.55 | 1.59 | 1.52 | 1.43 | 1.58 | 1.88 | 2.11 | 1.64 | 1.86 | - | 1.95 | 1.84 | 2.06 | 1.38 | 2.26 | 1.7 | 1.62 | 1.5 | 1.59 | 1.5 | 1.8 | 1.82 | 1.67 | 1.23 | 1.32 | 1.33 | 1.69 | 1.23 | 1.15 | 1.83 | 1.61 | 1.46 | 1.43 | 1.61 | 1.99 | 1.96 | 1.46 | 1.31 | 1.43 | 1.43 | 0.98 | 1.82 | - | 1.81 | 1.46 | 2.34 | 1.03 | 1.43 | 1.19 | 1.84 | 1.38 | 1.64 | 1.69 | 1.41 | 1.29 | 1.58 | 1.49 | 1.9 | 1.53 | 1.69 | 1.38 | 1.46 | 1.51
Зола сульфатная | % ГОСТ 1 | 2417 нет данных |  | 1.03 | 0.82 | 0.76 | 0.92 | 1.07 | 1.02 | 0.77 | 1.03 | 0.82 | 0.98 | 0.94 | 0.93 | 1.01 | 0.89 | 0.84 | 1.26 | 1.01 | 0.9 | 0.91 | 1.01 | 0.94 | 0.93 | 0.84 | 1.32 | 1.03 | 1 | 0.83 | 0.98 | 0.83 | 0.92 | 1.04 | - | 0.78 | 0.93 | 0.98 | 0.76 | 1 | 0.95 | 0.95 | 1 | 0.88 | 0.95 | - | 0.92 | 0.92 | 1.04 | 0.91 | 0.96 | - | 0.84 | 0.81 | 0.73 | 0.72 | 0.88 | 0.72 | - | 0.95 | 0.87 | 0.95 | 0.98 | 0.91 | 0.9 | 0.96 | 0.75 | 0.97 | 0.85 | 0.82 | 0.85 | - | 1.07 | 0.7 | 0.99 | 0.99 | 0.68 | 0.96 | 0.67 | 0.89 | - | 0.82 | 0.75 | 0.77 | 0.74 | 0.88 | 0.99 | 0.87 | 0.73 | 0.75 | 0.72 | 0.77
Температура застывания | 0С | ГОСТ 20287 | нет данных | -50 | -42 | -45 | -51 | -46 | -40 | -52 | - | -36 | -43 | -42 | -42 | -38 | -47 | -50 | -58 | -54 | -43 | -42 | -40 | -49 | -36 | -44 | -46 | -34 | -40 | -44 | -48 | -38 | -36 | -52 | - | -42 | -42 | -47 | -40 | -45 | -44 | -49 | -47 | -42 | -44 | - | -36 | -38 | -44 | -44 | -43 | - | -58 | -59 | -45 | -47 | -47 | -49 | -42.5 | -47 | -40 | -45 | -44 | -47 | -50 | -47 | -44 | -45 | -42 | -43 | -60 | -46.4 | -43 | -47 | -42 | -54 | -47 | -62 | -41 | -47 | - | -45 | -37 | -45 | -43 | -46 | -52 | -35 | -54 | -50 | -47 | -44
Температура вспышки | 0С | ГОСТ 4333 нет | данных | 231 | 224 | 228 | 229 | 222 | - | 216 | - | 232 | 226 | 230 | 226 | 216 | 222 | 235 | - | 228 | 231 | 228 | 236 | - | 224 | 226 | 236 | 226 | 240 | 231 | - | - | 229 | 225 | - | 219 | 226 | 226 | 216 | 221 | 223 | 229 | 232 | - | 222 | - | 231 | - | 218 | 234 | 232 | - | 235 | 227 | 228 | 222 | 239 | 229 | 223 | 225 | 229 | 221 | 235 | 221 | 221 | 221 | 253 | 224 | 233 | 227 | 224 | 234 | 229 | 238 | 231 | 230 | 231 | 241 | 229 | 225 | - | 236 | 232 | 229 | 233 | 220 | 222 | 220 | 234 | 236 | 226 | 227
Вязкость кажущаяся (CCS) при минус 350C | мПас | АСТМ Д 5293 | 62001 не более | 4720 | 6000 | - | - | 5600 | 4540 | 4160 | 5843 | 5623 | - | - | 7630 | 6050 | - | - | 4515 | 5800 | - | 6420 | 5860 | - | 5940 | - | 5436 | 6320 | 6360 | 5425 | - | - | 6041 | 4558 | - | 5500 | 6502 | - | - | - | - | - | - | - | 4000 | - | 5350 | 6163 | 3715 | 5890 | - | - | - | - | - | 5656 | - | - | - | - | - | - | - | - | - | - | - | - | - | - | - | 5543 | - | - | - | - | - | 4998 | - | - | - | - | - | - | - | - | - | 5103 | - | - | 5374 | 5369
Испаряемость по методу Ноака | % АСТМ | Д 5800 нет данных |  | 8.1 | 12.7 | 11.7 | 10.5 | 13.9 | 13.2 | 9.8 | - | 12.6 | - | - | 11.8 | 12.6 | - | - | - | 10.7 | 12.4 | 14.4 | 13.3 | - | 11.,6 | - | 9.3 | 12 | 10.9 | 12.6 | - | - | 11.9 | 13.7 | - | 11.31 | 11.8 | - | - | - | - | - | - | - | 12.8 | - | 12.6 | 12.6 | 13.2 | 13.2 | - | - | - | - | - | 12.4 | - | - | - | - | - | - | - | - | - | - | - | - | - | - | - | 10.72 | - | - | - | 10.3 | 12 | 7.1 | 11.6 | 12.5 | - | 13.4 | 11.6 | 10.5 | 11 | 11.5 | 11.1 | 11.1 | 12 | 7.8 | 12.2 | 13.3
Массовая доля серы | % | АСТМ Д 6481 | нет данных | 0.301 | 0.23 | 0.236 | 0.263 | 0.298 | 0.299 | 0.174 | 0.279 | 0.233 | 0.297 | 0.188 | 0.377 | 0.269 | 0.267 | 0.212 | 0.581 | 0.228 | 0.259 | 0.3 | 0.275 | 0.328 | 0.229 | 0.224 | 0.415 | 0.297 | 0.223 | 0.206 | 0.266 | 0.235 | 0.241 | 0.289 | - | 0.307 | 0.361 | 0.271 | - | 0.278 | 0.298 | 0.193 | 0.271 | 0.306 | 0.363 | - | 0.324 | 0.24 | 0.125 | 0.243 | 0.269 | - | 0.168 | 0.217 | 0.169 | 0.219 | 0.199 | 0.172 | 0.285 | 0.286 | 0.273 | 0.291 | 0.284 | 0.225 | 0.314 | 0.28 | 0.31 | 0.285 | 0.269 | 0.186 | 0.178 | 0.196 | 0.347 | 0.178 | 0.269 | 0.218 | - | 0.23 | 0.228 | 0.277 | - | 0.249 | 0.198 | 0.242 | 0.219 | 0.279 | 0.287 | 0.198 | 0.299 | 0.213 | 0.266 | 0.312
Массовая доля элементов: молибден (Mo) |  |  | нет данных | 231 | 0 | 81 | 799 | 16 | 706 | 82 | 86 | 82 | 43 | 179 | 34 | 81 | 82 | 0 | 781 | 74 | 735 | 116 | 80 | 84 | 0 | 61 | 0 | 83 | 81 | 0 | 38 | 185 | 190 | 33 | 71 | 39 | 43 | 81 | 139 | 518 | 108 | 154 | 80 | 82 | 46 | 185 | 44 | 180 | 148 | 0 | 77 | 186 | 76 | 339 | 155 | 47 | 176 | 47 | 77 | 77 | 186 | 44 | 40 | 1 | 902 | 40 | 79 | 40 | 101 | 0 | 1 | 86 | 636 | 4 | 668 | 0 | 78 | 281 | 80 | 710 | 191 | 572 | 269 | 230 | 83 | 42 | 763 | 179 | 78 | 178 | 82 | 347
фосфор (P) |  |  | нет данных | 785 | 693 | 752 | 775 | 725 | 773 | 636 | 790 | 758 | 687 | 653 | 744 | 725 | 719 | 708 | 1278 | 715 | 770 | 807 | 712 | 733 | 754 | 671 | 1209 | 831 | 774 | 724 | 630 | 718 | 796 | 749 | 733 | 770 | 776 | 710 | 617 | 667 | 713 | 683 | 657 | 722 | 750 | 751 | 769 | 770 | 741 | 754 | 583 | 681 | 588 | 709 | 603 | 724 | 648 | 691 | 673 | 736 | 755 | 758 | 762 | 821 | 736 | 742 | 564 | 714 | 750 | 627 | 822 | 743 | 919 | 627 | 751 | 655 | 753 | 753 | 708 | 728 | 703 | 749 | 668 | 781 | 838 | 774 | 809 | 796 | 835 | 815 | 773 | 799
цинк (Zn) |  |  | нет данных | 861 | 763 | 848 | 955 | 815 | 869 | 710 | 866 | 807 | 814 | 850 | 860 | 855 | 894 | 852 | 1283 | 710 | 846 | 923 | 773 | 858 | 863 | 774 | 1318 | 899 | 846 | 797 | 734 | 913 | 930 | 864 | 896 | 917 | 865 | 843 | 801 | 802 | 893 | 958 | 847 | 850 | 842 | 929 | 850 | 910 | 571 | 846 | 841 | 806 | 733 | 865 | 744 | 835 | 894 | 822 | 741 | 922 | 970 | 873 | 915 | 947 | 943 | 889 | 688 | 897 | 935 | 716 | 991 | 894 | 1026 | 714 | 891 | 768 | 906 | 828 | 831 | 859 | 845 | 830 | 818 | 865 | 901 | 854 | 930 | 957 | 937 | 956 | 911 | 934
барий (Ba) |  |  | нет данных | 0 | 0 | 0 | 0 | 0 | 0 | 0 | 0 | 0 | 0 | 0 | 0 | 0 | 0 | 0 | 0 | 0 | 0 | 0 | 0 | 0 | 0 | 0 | 0 | 0 | 0 | 0 | 0 | 0 | 0 | 0 | 0 | 0 | 0 | 0 | 0 | 0 | 0 | 0 | 0 | 0 | 0 | 0 | 0 | 0 | 0 | 0 | 0 | 0 | 0 | 0 | 0 | 0 | 0 | 0 | 0 | 0 | 0 | 0 | 0 | 0 | 0 | 0 | 0 | 0 | 0 | 0 | 0 | 0 | 0 | 0 | 0 | 0 | 0 | - | 0 | 0 | 0 | 0 | 0 | 0 | 0 | 0 | 0 | 0 | 0 | 0 | 0 | 0
вольфрам (W) |  |  | нет данных | 0 | - | 0 | 0 | - | - | - | - | - | 0 | - | - | - | 0 | 0 | - | - | 0 | - | - | - | - | - | - | - | - | - | - | - | - | - | - | - | - | - | - | - | - | - | 0 | - | - | - | - | - | - | - | 0 | 0 | 0 | 0 | 0 | 0 | 0 | 0 | - | 0 | 0 | 0 | 0 | 0 | 0 | 0 | 0 | 0 | 0 | 0 | 0 | - | 0 | 0 | 0 | - | 0 | - | 0 | 0 | - | 0 | 0 | 0 | 0 | 0 | 0 | 0 | 0 | 0 | 0 | 0
бор (B) |  |  | нет данных | 424 | 81 | 78 | 300 | 182 | 384 | 102 | 216 | 0 | 4 | 105 | 2 | 224 | 238 | 8 | 135 | 115 | 293 | 1 | 230 | 236 | 1 | 213 | 136 | 231 | 227 | 81 | 0 | 115 | 158 | 4 | 196 | 202 | 0 | 236 | 89 | 211 | 5 | 102 | 227 | 257 | 6 | 108 | 5 | 176 | 207 | 81 | 213 | 102 | 106 | 90 | 88 | 159 | 104 | 360 | 203 | 227 | 111 | 4 | 7 | 6 | 41 | 4 | 259 | 5 | 219 | 2 | 75 | 56 | 2 | 3 | 396 | 253 | 180 | 90 | 61 | 105 | 86 | 246 | 154 | 1 | 191 | 0 | 204 | 107 | 238 | 94 | 246 | 254
магний (Mg) |  |  | нет данных | 1086 | 8 | 446 | 286 | 9 | 11 | 792 | 9 | 14 | 10 | 9 | 10 | 8 | 518 | 774 | 9 | 19 | 461 | 12 | 8 | 11 | 10 | 716 | 7 | 10 | 24 | 11 | 13 | 7 | 7 | 13 | 9 | 10 | 11 | 11 | 6 | 6 | 17 | 7 | 10 | 10 | 38 | 529 | 11 | 6 | 15 | 10 | 9 | 468 | 652 | 15 | 345 | 807 | 360 | 242 | 9 | 7 | 462 | 11 | 34 | 732 | 427 | 13 | 658 | 10 | 447 | 6 | 25 | 574 | 10 | 606 | 16 | 8 | 526 | 564 | 437 | 462 | 469 | 11 | 417 | 411 | 557 | 11 | 671 | 506 | 606 | 512 | 565 | 579
кальций (Ca) |  |  | нет данных | 1309 | 1998 | 1227 | 1776 | 2172 | 2318 | 1112 | 2189 | 1982 | 2548 | 2083 | 2391 | 2004 | 1454 | 992 | 2909 | 2447 | 1455 | 2447 | 2038 | 2243 | 2084 | 1123 | 3236 | 2281 | 2167 | 1933 | 2802 | 2265 | 2097 | 2678 | 2102 | 2110 | 2487 | 2225 | 1997 | 2466 | 2348 | 2304 | 2313 | 2636 | 2517 | 1339 | 2419 | 2119 | 2497 | 2210 | 2455 | 1281 | 1154 | 2149 | 1337 | 905 | 1503 | 1229 | 1880 | 2309 | 1477 | 2555 | 2482 | 1119 | 1404 | 2506 | 1048 | 2678 | 1249 | 1712 | 1983 | 1084 | 2567 | 872 | 2391 | 2486 | 997 | 1753 | 1132 | 1487 | 1343 | 1982 | 1265 | 1221 | 1170 | 2402 | 1643 | 1592 | 1125 | 1452 | 1069 | 1069
олово (Sn) |  |  | нет данных | 0 | 0 | 0 | 0 | 1 | 0 | 0 | 0 | 0 | 0 | 0 | 0 | 0 | 0 | 0 | 0 | 0 | 0 | 0 | 0 | 0 | 0 | 0 | 0 | 0 | 0 | 0 | 0 | 0 | 0 | 0 | 0 | 0 | 0 | 0 | 0 | 0 | 0 | 0 | 0 | 0 | 0 | 0 | 1 | 0 | 1 | 0 | 0 | 0 | 0 | 0 | 0 | 0 | 0 | 0 | 0 | 0 | 0 | 0 | 0 | 0 | 0 | 0 | 0 | 0 | 0 | 0 | 0 | 0 | 0 | 0 | 0 | 0 | 0 | - | 0 | 0 | 0 | 0 | 0 | 0 | 0 | 0 | 0 | 0 | 0 | 0 | 0 | 0
свинец (Pb) |  |  | нет данных | 0 | 0 | 0 | 0 | 0 | 0 | 0 | 0 | 0 | 0 | 0 | 0 | 0 | 0 | 0 | 0 | 0 | 0 | 0 | 0 | 0 | 0 | 0 | 0 | 0 | 0 | 0 | 0 | 0 | 0 | 0 | 0 | 0 | 0 | 0 | 0 | 0 | 0 | 0 | 0 | 0 | 0 | 0 | 0 | 0 | 0 | 0 | 0 | 0 | 0 | 0 | 0 | 0 | 0 | 0 | 0 | 0 | 0 | 0 | 0 | 0 | 0 | 0 | 0 | 0 | 0 | 0 | 0 | 0 | 0 | 0 | 0 | 0 | 0 | - | 0 | 0 | 0 | 0 | 0 | 0 | 0 | 0 | 0 | 0 | 0 | 0 | 0 | 0
алюминий (Al) |  |  | нет данных | 0 | 1 | 0 | 0 | 2 | 10 | 2 | 2 | 0 | 0 | 0 | 0 | 2 | 0 | 0 | 5 | 2 | 0 | 2 | 1 | 0 | 0 | 0 | 0 | 0 | 1 | 1 | 0 | 0 | 3 | 1 | 0 | 1 | 1 | 0 | 0 | 0 | 0 | 0 | 0 | 0 | 1 | 0 | 0 | 3 | 2 | 1 | 0 | 0 | 0 | 0 | 0 | 0 | 0 | 0 | 0 | 0 | 0 | 0 | 0 | 0 | 0 | 0 | 0 | 0 | 0 | 0 | 0 | 0 | 0 | 0 | 0 | 0 | 0 | - | 0 | 0 | 0 | 0 | 0 | 0 | 0 | 0 | 0 | 0 | 0 | 0 | 0 | 0
железо (Fe) |  |  | нет данных | 0 | 1 | 0 | 0 | 0 | 1 | 1 | 1 | 1 | 0 | 0 | 1 | 1 | 0 | 0 | 0 | 1 | 0 | 1 | 0 | 0 | 1 | 1 | 0 | 1 | 1 | 1 | 0 | 0 | 1 | 0 | 0 | 0 | 1 | 0 | 0 | 0 | 0 | 0 | 0 | 0 | 1 | 1 | 0 | 1 | 1 | 1 | 0 | 0 | 0 | 0 | 0 | 0 | 0 | 0 | 0 | 0 | 0 | 0 | 0 | 0 | 0 | 0 | 0 | 0 | 0 | 0 | 0 | 0 | 0 | 0 | 0 | 0 | 0 | - | 0 | 0 | 1 | 0 | 0 | 0 | 0 | 0 | 0 | 0 | 0 | 0 | 0 | 0
хром (Cr) |  |  | нет данных | 0 | 0 | 0 | 0 | 0 | 0 | 0 | 0 | 0 | 0 | 0 | 0 | 0 | 0 | 0 | 0 | 0 | 0 | 0 | 0 | 0 | 0 | 0 | 0 | 0 | 0 | 0 | 0 | 0 | 0 | 0 | 0 | 0 | 0 | 0 | 0 | 0 | 0 | 0 | 0 | 0 | 0 | 0 | 0 | 0 | 0 | 0 | 0 | 0 | 0 | 0 | 0 | 0 | 0 | 0 | 0 | 0 | 0 | 0 | 0 | 0 | 0 | 0 | 0 | 0 | 0 | 0 | 0 | 0 | 0 | 0 | 0 | 0 | 0 | - | 0 | 0 | 0 | 0 | 0 | 0 | 0 | 0 | 0 | 0 | 0 | 0 | 0 | 0
медь (Cu) |  |  | нет данных | 0 | 0 | 0 | 0 | 0 | 0 | 0 | 0 | 0 | 0 | 0 | 0 | 0 | 0 | 0 | 0 | 0 | 0 | 0 | 0 | 0 | 0 | 0 | 0 | 0 | 0 | 0 | 0 | 0 | 0 | 0 | 0 | 0 | 0 | 0 | 0 | 0 | 0 | 0 | 0 | 0 | 0 | 0 | 0 | 0 | 0 | 0 | 0 | 0 | 0 | 0 | 0 | 0 | 0 | 0 | 0 | 0 | 0 | 0 | 0 | 0 | 0 | 0 | 0 | 0 | 0 | 0 | 0 | 0 | 0 | 0 | 0 | 0 | 0 | - | 0 | 0 | 0 | 0 | 0 | 0 | 0 | 0 | 0 | 0 | 0 | 0 | 0 | 0
никель (Ni) |  |  | нет данных | 0 | 0 | 0 | 0 | 0 | 0 | 0 | 0 | 0 | 0 | 0 | 0 | 0 | 0 | 0 | 0 | 0 | 0 | 0 | 0 | 0 | 0 | 0 | 0 | 0 | 0 | 0 | 0 | 0 | 1 | 0 | 0 | 0 | 0 | 0 | 0 | 0 | 0 | 0 | 0 | 0 | 0 | 0 | 0 | 0 | 0 | 0 | 0 | 0 | 0 | 0 | 0 | 0 | 0 | 0 | 0 | 0 | 0 | 0 | 0 | 0 | 0 | 0 | 0 | 0 | 0 | 0 | 0 | 0 | 0 | 0 | 0 | 0 | 0 | - | 0 | 0 | 1 | 0 | 0 | 0 | 0 | 0 | 0 | 0 | 0 | 0 | 0 | 0
титан (Ti) |  |  | нет данных | 0 | 0 | 0 | 0 | 109 | 0 | 0 | 0 | 0 | 0 | 0 | 0 | 0 | 0 | 0 | - | 2 | 0 | 0 | 0 | 0 | 0 | 30 | 0 | 0 | 0 | 0 | 0 | 0 | 0 | 0 | 0 | 0 | 0 | 0 | 0 | 0 | 0 | 0 | 0 | 0 | 2 | 0 | 0 | 0 | 0 | 0 | 0 | 0 | 0 | 0 | 0 | 0 | 0 | 0 | 0 | 0 | 0 | 0 | 0 | 0 | 0 | 0 | 2 | 0 | 0 | 52 | 0 | 0 | 0 | 0 | 0 | 0 | 0 | - | 0 | 0 | 0 | 0 | 0 | 1 | 0 | 0 | 0 | 0 | 0 | 0 | 0 | 0
кремний (Si) |  |  | нет данных | 7 | 5 | 1 | 13 | 4 | 2 | 3 | 3 | 5 | 5 | 3 | 1 | 2 | 6 | 7 | 5 | 2 | 9 | 2 | 3 | 8 | 4 | 10 | 5 | 2 | 4 | 2 | 10 | 6 | 6 | 7 | 3 | 2 | 2 | 3 | 3 | 9 | 8 | 4 | 5 | 3 | 0 | 4 | 8 | 2 | 4 | 7 | 2 | 0 | 5 | 7 | 4 | 6 | 6 | 10 | 2 | 3 | 7 | 6 | 6 | 5 | 10 | 5 | 4 | 6 | 6 | 9 | 3 | 5 | 10 | 7 | 9 | 5 | 4 | 11 | 7 | 13 | 0 | 9 | 8 | 6 | 6 | 4 | 4 | 7 | 9 | 9 | 4 | 5
натрий (Na) |  |  | нет данных | 0 | 4 | 0 | 0 | 1 | 4 | 1 | 4 | 1 | 0 | 0 | 0 | 3 | 0 | 0 | 16 | 0 | 0 | 2 | 5 | 0 | 546 | 0 | 2 | 3 | 3 | 3 | 0 | 0 | 2 | 0 | 0 | 1 | 1 | 0 | 0 | 0 | 0 | 0 | 0 | 0 | 0 | 0 | 1 | 3 | 5 | 3 | 0 | 0 | 0 | 4 | 0 | 0 | 0 | 73 | 0 | 0 | 0 | 0 | 0 | 0 | 0 | 0 | 0 | 0 | 0 | 480 | 0 | 1 | 0 | 0 | 0 | 0 | 0 | - | 0 | 0 | 0 | 0 | 0 | 0 | 0 | 0 | 0 | 0 | 0 | 0 | 0 | 0
калий (K) |  |  | нет данных | 0 | 1 | 0 | 0 | 0 | 1 | 1 | 1 | 1 | 0 | 0 | 1 | 0 | 0 | 0 | 1 | 0 | 0 | 0 | 0 | 0 | 2 | 0 | 1 | 0 | 0 | 0 | 0 | 0 | 0 | 0 | 0 | 0 | 0 | 0 | 0 | 0 | 0 | 0 | 0 | 0 | 0 | 0 | 0 | 0 | 3 | 1 | 0 | 0 | 0 | 0 | 0 | 0 | 0 | 0 | 0 | 0 | 0 | 0 | 0 | 0 | 0 | 0 | 0 | 0 | 0 | 0 | 0 | 0 | 0 | 0 | 0 | 0 | 0 | 0 | 0 | 0 | 0 | 0 | 0 | 0 | 0 | 0 | 0 | 0 | 0 | 0 | 0 | 0
Содержание воды | IR Units | ACTM E 2412 | 10..402 | - | 16 | - | - | 21 | 22 | 20 | 20 | 13 | - | - | 19 | 16 | - | - | 32 | 22 | - | 18 | 23 | - | 18 | - | 23 | 16 | 20 | 25 | - | - | 21 | 26 | - | - | 25 | - | - | - | - | - | - | - | 19 | <0,1% | 16 | 27 | 23 | 13 | - | <0,1% | - | - | - | - | - | - | <0,1% | - | - | - | - | - | - | - | - | - | - | - | - | - | - | - | - | - | - | - | - | - | - | - | - | - | - | - | - | - | - | - | - | -
Содержание этиленгликоля |  |  | 0..12 | - | 0 | - | - | 0 | 0 | 0 | 0 | 0 | - | - | 0 | 0 | - | - | 0 | 0 | - | 0 | 0 | - | 0 | - | 0 | 0 | 0 | 0 | - | - | 0 | 0 | - | - | 0 | - | - | - | - | - | - | - | 0 | <0,1% | 0 | 0 | 0 | 0 | - | <0,1% | - | - | - | - | - | - | <0,1% | - | - | - | - | - | - | - | - | - | - | - | - | - | - | - | - | - | - | - | - | - | - | - | - | - | - | - | - | - | - | - | - | -
Содержание продуктов окисления |  |  | 6..122 | 59.1 | 7 | 6.3 | 21.2 | 10 | 18 | 11 | 10 | 9 | 9.2 | 7.6 | 13 | 10 | 7.7 | 8.4 | 91 | 15 | 15.5 | 22 | 10 | 8.4 | 12 | 10.1 | 10 | 9 | 11 | 12 | 8.6 | 7.7 | 11 | 20 | 6 | - | 12 | 7.1 | 7 | 40.1 | 18.2 | 7.4 | 7.4 | 7.8 | 9 | 6 | 9 | 11 | 20 | 8 | 7.7 | 6 | 8.1 | 65.3 | 6.7 | 9 | 7.6 | 17.6 | 6 | 7.2 | 7.1 | 9.2 | 8.9 | 7.9 | 14.8 | 8.6 | 9.2 | 8.4 | 8.9 | 17.8 | 7.9 | 7 | 66.6 | 6.4 | 17.4 | 7.4 | 6.1 | 64.6 | 6.4 | 14 | 7 | 15.2 | 6.6 | 8.5 | 7.1 | 9.8 | 21.8 | 7.1 | 32.2 | 6.2 | 6.6 | 28.6
Содержание продуктов нитрации |  |  | 3..82 | 6.7 | 4 | 4.9 | 6.5 | 6 | 9 | 7 | 6 | 3 | 3.1 | 3.7 | 6 | 5 | 4.4 | 4.4 | 8 | 6 | 5.6 | 6 | 6 | 4.1 | 6 | 5.3 | 5 | 5 | 6 | 7 | 3.4 | 3.7 | 6 | 6 | 5 | - | 6 | 3.9 | 3.3 | 4.5 | 4.1 | 3.6 | 4 | 4.3 | 4 | 5 | 3 | 6 | 10 | 4 | 4.1 | 5 | 5.4 | 6.5 | 3.7 | 5.4 | 4.2 | 6 | 5 | 3.9 | 4.1 | 3 | 3.3 | 4.6 | 5.6 | 3.3 | 4.3 | 3.1 | 4.2 | 4.9 | 6.1 | 4 | 3.8 | 3.7 | 6 | 3.2 | 3.6 | 6.4 | 4.9 | 4.1 | 5 | 4.8 | 3.4 | 3.9 | 4.4 | 3.4 | 7.2 | 4 | 4.3 | 3.8 | 3.7 | 4